## Sheet1
Ag8GeS6
T(K) | Diffusivity/ mm2. S-1 | Thermal conductivity calculated using D-P-Cp | Heat_capacity_calculated_from_PhDOS_(J g-1 K-1) | Thermal conductivity calculated using heat capacity calculated from PhDOS | error in conductivity
col(B)*0.331*6.25
174 | 0.14663 | 0.30334 | 0.285 | 0.26118 | 0.05
198 | 0.14644 | 0.30295 | 0.2959 | 0.27082 | 0.05
224 | 0.14741 | 0.30495 | 0.301 | 0.27732 | 0.05
248 | 0.14471 | 0.29937 | 0.307 | 0.27766 | 0.05
273 | 0.13995 | 0.28952 | 0.3104 | 0.2715 | 0.05
298 | 0.13555 | 0.28042 | 0.314 | 0.26602 | 0.05
323 | 0.13152 | 0.27208 | 0.316 | 0.25975 | 0.05
348 | 0.13401 | 0.27723 | 0.318 | 0.26634 | 0.05
373 | 0.13402 | 0.27725 | 0.319 | 0.2672 | 0.05
398 | 0.1287 | 0.26625 | 0.3214 | 0.25853 | 0.05
423 | 0.12807 | 0.26494 | 0.322 | 0.25774 | 0.05
448 | 0.1205 | 0.24928 | 0.323 | 0.24326 | 0.05
473 | 0.11601 | 0.24 | 0.324 | 0.23492 | 0.05