## Sheet1
Ag8SiS6 | Diffusivity/ mm2. S-1 | Thermal conductivity calculated using D-P-Cp | Heat_capacity_calculated_from_PhDOS_(J g-1 K-1) | Thermal conductivity calculated using heat capacity calculated from PhDOS | error in conductivity
T(K) |  | col(B)*0.32*5.64 |  |  | 0.05
173 | 0.163 | 0.29418 | 0.289 | 0.26568 | 0.05
193 | 0.162 | 0.29238 | 0.297 | 0.27136 | 0.05
213 | 0.161 | 0.29057 | 0.304 | 0.27604 | 0.05
233 | 0.1604 | 0.28949 | 0.309 | 0.27954 | 0.05
253 | 0.1584 | 0.28588 | 0.314 | 0.28052 | 0.05
273 | 0.1575 | 0.28426 | 0.318 | 0.28248 | 0.05
298 | 0.153 | 0.27613 | 0.321 | 0.277 | 0.05
313 | 0.15 | 0.27072 | 0.323 | 0.27326 | 0.05
333 | 0.149 | 0.26892 | 0.326 | 0.27396 | 0.05
353 | 0.14835 | 0.26774 | 0.328 | 0.27444 | 0.05
373 | 0.147 | 0.26531 | 0.329 | 0.27277 | 0.05
393 | 0.145 | 0.2617 | 0.331 | 0.27069 | 0.05
413 | 0.144 | 0.25989 | 0.332 | 0.26964 | 0.05
433 | 0.141 | 0.25448 | 0.333 | 0.26481 | 0.05
453 | 0.133 | 0.24004 | 0.334 | 0.25054 | 0.05
473 | 0.15 | 0.27072 | 0.335 | 0.28341 | 0.05
493 | 0.149 | 0.26892 | 0.336 | 0.28236 | 0.05