## Sheet1
Ag8SnS6 | Diffusivity/ mm2. S-1 | Thermal conductivity calculated using D-P-Cp | Heat_capacity_calculated_from_PhDOS_(J g-1 K-1) | Thermal conductivity calculated using heat capacity calculated from PhDOS | error in conductivity
T(K) |  | col(B)*0.297*5.9
173 | 0.1684 | 0.29509 | 0.27767 | 0.27588 | 0.05
193 | 0.1685 | 0.29526 | 0.28491 | 0.28324 | 0.05
213 | 0.1686 | 0.29544 | 0.29002 | 0.2885 | 0.05
233 | 0.1663 | 0.29141 | 0.29428 | 0.28874 | 0.05
253 | 0.1654 | 0.28983 | 0.29769 | 0.2905 | 0.05
273 | 0.161 | 0.28212 | 0.30024 | 0.2852 | 0.05
298 | 0.158 | 0.27686 | 0.3028 | 0.28227 | 0.05
313 | 0.1545 | 0.27073 | 0.3045 | 0.27757 | 0.05
333 | 0.1528 | 0.26775 | 0.30621 | 0.27605 | 0.05
353 | 0.151 | 0.2646 | 0.30748 | 0.27394 | 0.05
373 | 0.149 | 0.26109 | 0.30876 | 0.27143 | 0.05
393 | 0.1464 | 0.25654 | 0.30961 | 0.26743 | 0.05
413 | 0.1432 | 0.25093 | 0.31046 | 0.2623 | 0.05
433 | 0.14 | 0.24532 | 0.31132 | 0.25715 | 0.05
453 | 0.107 | 0.1875 | 0.31174 | 0.1968 | 0.05
473 | 0.133 | 0.23306 | 0.31217 | 0.24496 | 0.05
493 | 0.139 | 0.24357 | 0.31259 | 0.25636 | 0.05
513 | 0.14 | 0.24532 | 0.31302 | 0.25855 | 0.05
533 | 0.14 | 0.24532 | 0.31344 | 0.25891 | 0.05