## Sheet1
| Transverse speed of sound (vt) | Longitudinal speed of sound (vl) | Mean speed of sound (vm) | Shear modulus (G) | Compression modulus (K) | Young modulus (E) | γ | κmin | Debye temperature (ΘD) | Debye frequency
Ag8SnS6 | 1341±73 m/s | 2594±193 m/s | 1501±58 m/s | 1.06±0.173⋅1010 Pa | 2.55±0.575⋅1010 Pa | 2.80±0.665⋅1010 Pa | ⁓1.887 | 0.391±0.025 W/m⋅K | 163±6.3 K | 3.39±0.130⋅1012 s-1
Ag8GeS6 | 1427±82 m/s | 2871±233 m/s | 1602±65 m/s | 1.27±0.215⋅1010 Pa | 3.45±0.830⋅1010 Pa | 3.40±0.818⋅1010 Pa | ⁓2.019 | 0.434±0.030 W/m⋅K | 176±7.1 K | 3.66±0.150⋅1012 s-1
Ag8SiS6 | 1322±63 m/s | 2747±187 m/s | 1487±50 m/s | 9.75±0.141⋅109 Pa | 2.91±0.593⋅1010 Pa | 2.63±0.526⋅1010 Pa | ⁓2.125 | 0.411±0.024 W/m⋅K | 163.8±5.5 K | 3.414±0.120⋅1012 s-1